## Sheet1
Concrete Mix (N/mm^2) | Breadth mm | Depth mm | Length mm | Moment of Inertia (I) mm^4 | Modulus of Elasticity of plain Concrete | Dead Load of the Beam (N/mm) | Load at first crack (KN) | Load at first crack (N) | Deflection at First Crack (mm) | X/E | Elastic modulus of Beam at first crack N/mm^2
40 | 150 | 180 | 2500 | 72900000 | 31622.78 | 0.675 | 37.31 | 37310 | 7.64 | 288547.5 | 427477.8
40 | 150 | 180 | 2500 | 72900000 | 31622.78 | 0.675 | 40.68 | 40680 | 8.17 | 314185 | 465459.3
40 | 150 | 180 | 2500 | 72900000 | 31622.78 | 0.675 | 44.27 | 44270 | 8.45 | 341496.1 | 505920.2
40 | 150 | 180 | 2500 | 72900000 | 31622.78 | 0.675 | 39.345 | 39345 | 7.32 | 304028.9 | 450413.2
40 | 150 | 180 | 2500 | 72900000 | 31622.78 | 0.675 | 43.365 | 43365 | 7.94 | 334611.3 | 495720.4
40 | 150 | 180 | 2500 | 72900000 | 31622.78 | 0.675 | 46.725 | 46725 | 8.27 | 360172.7 | 533589.2
25 | 150 | 250 | 2500 | 195312500 | 25000 | 0.9375 | 7.5 | 7500 | 1.45 | 23737.7 | 25320.22
25 | 150 | 250 | 2500 | 195312500 | 25000 | 0.9375 | 7.5 | 7500 | 2.03 | 23737.7 | 25320.22
25 | 150 | 250 | 2500 | 195312500 | 25000 | 0.9375 | 8.75 | 8750 | 1.17 | 27287.09 | 29106.22
25 | 150 | 250 | 2500 | 195312500 | 25000 | 0.9375 | 10 | 10000 | 3.22 | 30836.47 | 32892.23
25 | 150 | 250 | 2500 | 195312500 | 25000 | 0.9375 | 10 | 10000 | 3.29 | 30836.47 | 32892.23
25 | 150 | 250 | 2500 | 195312500 | 25000 | 0.9375 | 8.75 | 8750 | 2.8 | 27287.09 | 29106.22
38.2 | 200 | 300 | 1850 | 450000000 | 30903.07 | 1.5 | 50 | 50000 | 0.65 | 25478.8 | 16985.87
38.2 | 200 | 300 | 1850 | 450000000 | 30903.07 | 1.5 | 49 | 49000 | 0.66 | 24979.39 | 16652.93
38.2 | 200 | 300 | 1850 | 450000000 | 30903.07 | 1.5 | 42.5 | 42500 | 66 | 21733.24 | 14488.83
38.2 | 200 | 300 | 1850 | 450000000 | 30903.07 | 1.5 | 41 | 41000 | 0.654 | 20984.13 | 13989.42
20 | 150 | 150 | 700 | 42187500 | 22360.68 | 0.5625 | 34.325 | 34325 | 0.26 | 9947.123 | 17683.77
25 | 150 | 150 | 700 | 42187500 | 25000 | 0.5625 | 38.7 | 38700 | 2.08 | 11209.65 | 19928.27
30 | 150 | 150 | 700 | 42187500 | 27386.13 | 0.5625 | 45 | 45000 | 2.33 | 13027.69 | 23160.34
35 | 90 | 222 | 1200 | 82057860 | 29580.4 | 0.4995 | 22.5 | 22500 | 2.2 | 16981.76 | 33997.51
35 | 90 | 222 | 1200 | 82057860 | 29580.4 | 0.4995 | 16.5 | 16500 | 3.3 | 12497.11 | 25019.25
35 | 90 | 222 | 1200 | 82057860 | 29580.4 | 0.4995 | 21.5 | 21500 | 2.8 | 16234.32 | 32501.13
35 | 90 | 222 | 1200 | 82057860 | 29580.4 | 0.4995 | 20 | 20000 | 3.5 | 15113.16 | 30256.57
35 | 90 | 222 | 1200 | 82057860 | 29580.4 | 0.4995 | 12 | 12000 | 3 | 9133.634 | 18285.55
35 | 90 | 222 | 1200 | 82057860 | 29580.4 | 0.4995 | 21.5 | 21500 | 3.9 | 16234.32 | 32501.13
35 | 90 | 222 | 1200 | 82057860 | 29580.4 | 0.4995 | 19 | 19000 | 3.2 | 14365.72 | 28760.19
35 | 90 | 222 | 1200 | 82057860 | 29580.4 | 0.4995 | 17 | 17000 | 3.4 | 12870.83 | 25767.44
20 | 150 | 150 | 700 | 42187500 | 22360.68 | 0.5625 | 34.34 | 34340 | 1.8 | 9951.451 | 17691.47
20 | 150 | 150 | 700 | 42187500 | 22360.68 | 0.5625 | 41.5 | 41500 | 2 | 12017.67 | 21364.75
20 | 150 | 150 | 700 | 42187500 | 22360.68 | 0.5625 | 46 | 46000 | 3.97 | 13316.27 | 23673.37
20 | 150 | 150 | 700 | 42187500 | 22360.68 | 0.5625 | 47.65 | 47650 | 3.98 | 13792.42 | 24519.86
20 | 150 | 150 | 700 | 42187500 | 22360.68 | 0.5625 | 55.2 | 55200 | 3.97 | 15971.19 | 28393.22
25 | 150 | 150 | 700 | 42187500 | 25000 | 0.5625 | 38.5 | 38500 | 2.08 | 11151.94 | 19825.66
25 | 150 | 150 | 700 | 42187500 | 25000 | 0.5625 | 40 | 40000 | 2 | 11584.8 | 20595.2
25 | 150 | 150 | 700 | 42187500 | 25000 | 0.5625 | 45.125 | 45125 | 3.87 | 13063.76 | 23224.47
25 | 150 | 150 | 700 | 42187500 | 25000 | 0.5625 | 50.5 | 50500 | 3.81 | 14614.87 | 25981.99
25 | 150 | 150 | 700 | 42187500 | 25000 | 0.5625 | 60.35 | 60350 | 3.81 | 17457.36 | 31035.31
25 | 150 | 150 | 700 | 42187500 | 25000 | 0.5625 | 72.1 | 72100 | 4 | 20848.15 | 37063.39
27.5 | 100 | 200 | 1400 | 66666666.67 | 26220.22 | 0.5 | 4.385 | 4385 | 4.16 | 6781.316 | 13562.63
27.5 | 100 | 200 | 1400 | 66666666.67 | 26220.22 | 0.5 | 4.98 | 4980 | 3.9 | 7650.567 | 15301.13
27.5 | 100 | 200 | 1400 | 66666666.67 | 26220.22 | 0.5 | 4.98 | 4980 | 4.1 | 7650.567 | 15301.13
25 | 150 | 200 | 1200 | 100000000 | 25000 | 0.75 | 25 | 25000 | 2.2 | 15535.83 | 20714.44
25 | 150 | 200 | 1200 | 100000000 | 25000 | 0.75 | 20 | 20000 | 1.05 | 12469.17 | 16625.56
25 | 150 | 200 | 1200 | 100000000 | 25000 | 0.75 | 20 | 20000 | 1.38 | 12469.17 | 16625.56
25 | 150 | 200 | 1200 | 100000000 | 25000 | 0.75 | 17.5 | 17500 | 1.12 | 10935.83 | 14581.11
31.5 | 150 | 200 | 2200 | 100000000 | 28062.43 | 0.75 | 13.5 | 13500 | 7.5 | 53309.32 | 71079.1
31.5 | 150 | 200 | 2200 | 100000000 | 28062.43 | 0.75 | 13.55 | 13550 | 7.8 | 53498.29 | 71331.06
31.5 | 150 | 200 | 2200 | 100000000 | 28062.43 | 0.75 | 13.55 | 13550 | 12 | 53498.29 | 71331.06
31.5 | 150 | 200 | 2200 | 100000000 | 28062.43 | 0.75 | 12.95 | 12950 | 11.8 | 51230.66 | 68307.55
31.5 | 150 | 200 | 2200 | 100000000 | 28062.43 | 0.75 | 10.15 | 10150 | 12.2 | 40648.39 | 54197.85
31.5 | 150 | 200 | 2200 | 100000000 | 28062.43 | 0.75 | 10.55 | 10550 | 11.9 | 42160.14 | 56213.53
40 | 150 | 180 | 2200 | 72900000 | 31622.78 | 0.675 | 37.31 | 37310 | 7.64 | 196251.9 | 290743.6
40 | 150 | 180 | 2200 | 72900000 | 31622.78 | 0.675 | 40.68 | 40680 | 8.17 | 213723.2 | 316626.9
40 | 150 | 180 | 2200 | 72900000 | 31622.78 | 0.675 | 44.27 | 44270 | 8.45 | 232334.9 | 344199.9
40 | 150 | 180 | 2200 | 72900000 | 31622.78 | 0.675 | 39.345 | 39345 | 7.32 | 206802.1 | 306373.4
40 | 150 | 180 | 2200 | 72900000 | 31622.78 | 0.675 | 43.365 | 43365 | 7.94 | 227643.1 | 337249
40 | 150 | 180 | 2200 | 72900000 | 31622.78 | 0.675 | 46.725 | 46725 | 8.27 | 245062.5 | 363055.5
25.03 | 150 | 200 | 2200 | 100000000 | 25015 | 0.75 | 12.515 | 12515 | 0.31 | 49586.63 | 66115.51
27.66 | 150 | 200 | 2200 | 100000000 | 26296.39 | 0.75 | 13.83 | 13830 | 0.25 | 54556.52 | 72742.03
25 | 200 | 250 | 2200 | 260416666.7 | 25000 | 1.25 | 22.5 | 22500 | 2.6 | 34117.97 | 27294.37
25 | 200 | 250 | 2200 | 260416666.7 | 25000 | 1.25 | 22 | 22000 | 2.6 | 33392.33 | 26713.86
25 | 200 | 250 | 2200 | 260416666.7 | 25000 | 1.25 | 22 | 22000 | 1.8 | 33392.33 | 26713.86
25 | 200 | 250 | 2200 | 260416666.7 | 25000 | 1.25 | 21.5 | 21500 | 2.2 | 32666.68 | 26133.35
25 | 200 | 250 | 2200 | 260416666.7 | 25000 | 1.25 | 22 | 22000 | 1.7 | 33392.33 | 26713.86
25 | 200 | 250 | 2200 | 260416666.7 | 25000 | 1.25 | 21 | 21000 | 1.5 | 31941.04 | 25552.83
25 | 200 | 250 | 2200 | 260416666.7 | 25000 | 1.25 | 21 | 21000 | 2.3 | 31941.04 | 25552.83
25 | 200 | 250 | 2200 | 260416666.7 | 25000 | 1.25 | 21 | 21000 | 4.7 | 31941.04 | 25552.83
31.5 | 150 | 200 | 2200 | 100000000 | 28062.43 | 0.75 | 13.5 | 13500 | 7.5 | 53309.32 | 71079.1
31.5 | 150 | 200 | 2200 | 100000000 | 28062.43 | 0.75 | 13.55 | 13550 | 7.8 | 53498.29 | 71331.06
31.5 | 150 | 200 | 2200 | 100000000 | 28062.43 | 0.75 | 13.55 | 13550 | 12 | 53498.29 | 71331.06
31.5 | 150 | 200 | 2200 | 100000000 | 28062.43 | 0.75 | 12.95 | 12950 | 11.8 | 51230.66 | 68307.55
31.5 | 150 | 200 | 2200 | 100000000 | 28062.43 | 0.75 | 10.15 | 10150 | 12.2 | 40648.39 | 54197.85
31.5 | 150 | 200 | 2200 | 100000000 | 28062.43 | 0.75 | 10.55 | 10550 | 11..9 | 42160.14 | 56213.53
25 | 150 | 200 | 2200 | 100000000 | 25000 | 0.75 | 25 | 25000 | 2.2 | 96772.22 | 129029.6
25 | 150 | 200 | 2200 | 100000000 | 25000 | 0.75 | 20 | 20000 | 1.05 | 77875.31 | 103833.7
25 | 150 | 200 | 2200 | 100000000 | 25000 | 0.75 | 20 | 20000 | 1.38 | 77875.31 | 103833.7
25 | 150 | 200 | 2200 | 100000000 | 25000 | 0.75 | 17.5 | 17500 | 1.12 | 68426.85 | 91235.81
30 | 150 | 200 | 2500 | 100000000 | 27386.13 | 0.75 | 8.6 | 8600 | 4.6 | 51509.53 | 68679.37
30 | 150 | 200 | 2500 | 100000000 | 27386.13 | 0.75 | 8.15 | 8150 | 3.8 | 49013.87 | 65351.82
30 | 150 | 200 | 2500 | 100000000 | 27386.13 | 0.75 | 10.7 | 10700 | 3.2 | 63155.94 | 84207.92
30 | 150 | 200 | 2500 | 100000000 | 27386.13 | 0.75 | 11.3 | 11300 | 7.6 | 66483.49 | 88644.65
30 | 150 | 200 | 2500 | 100000000 | 27386.13 | 0.75 | 12.1 | 12100 | 5.8 | 70920.21 | 94560.29
30 | 150 | 200 | 2500 | 100000000 | 27386.13 | 0.75 | 13.75 | 13750 | 4.6 | 80070.97 | 106761.3
30 | 150 | 200 | 2500 | 100000000 | 27386.13 | 0.75 | 13.15 | 13150 | 5.4 | 76743.42 | 102324.6
30 | 150 | 200 | 2500 | 100000000 | 27386.13 | 0.75 | 15.2 | 15200 | 4..7 | 88112.54 | 117483.4
30 | 150 | 200 | 2500 | 100000000 | 27386.13 | 0.75 | 17.35 | 17350 | 3.2 | 100036.2 | 133381.7
[5 empty] | 0 | 0 | 0
[5 empty] | 0 | 0 | 0
[5 empty] | 0 | 0 | 0
[5 empty] | 0 | 0 | 0
[5 empty] | 0 | 0 | 0
[5 empty] | 0 | 0 | 0
[5 empty] | 0 | 0 | 0
[5 empty] | 0 | 0 | 0
[5 empty] | 0 | 0 | 0
[5 empty] | 0 | 0 | 0
[5 empty] | 0 | 0 | 0
[5 empty] | 0 | 0 | 0
[5 empty] | 0 | 0 | 0
[5 empty] | 0 | 0 | 0
[5 empty] | 0 | 0 | 0
[5 empty] | 0 | 0 | 0
[5 empty] | 0 | 0 | 0
[5 empty] | 0 | 0 | 0
[5 empty] | 0 | 0 | 0
[5 empty] | 0 | 0 | 0
[5 empty] | 0 | 0 | 0
[5 empty] | 0 | 0 | 0
[5 empty] | 0 | 0 | 0
[5 empty] | 0 | 0 | 0
[5 empty] | 0 | 0 | 0
[5 empty] | 0 | 0 | 0
[5 empty] | 0 | 0 | 0
[5 empty] | 0 | 0 | 0
[5 empty] | 0 | 0 | 0
[5 empty] | 0 | 0 | 0
[5 empty] | 0 | 0 | 0
[5 empty] | 0 | 0 | 0
[5 empty] | 0 | 0 | 0
[5 empty] | 0 | 0 | 0
[5 empty] | 0 | 0 | 0
[5 empty] | 0 | 0 | 0
[5 empty] | 0 | 0 | 0
[5 empty] | 0 | 0 | 0
[5 empty] | 0 | 0 | 0
[5 empty] | 0 | 0 | 0
[5 empty] | 0 | 0 | 0
[5 empty] | 0 | 0 | 0
[5 empty] | 0 | 0 | 0
[5 empty] | 0 | 0 | 0
[5 empty] | 0 | 0 | 0
[5 empty] | 0 | 0 | 0
[5 empty] | 0 | 0 | 0
[5 empty] | 0 | 0 | 0
[5 empty] | 0 | 0 | 0
[5 empty] | 0 | 0 | 0
[5 empty] | 0 | 0 | 0
[5 empty] | 0 | 0 | 0
[5 empty] | 0 | 0 | 0
[5 empty] | 0 | 0 | 0
[5 empty] | 0 | 0 | 0
[5 empty] | 0 | 0 | 0
[5 empty] | 0 | 0 | 0
[5 empty] | 0 | 0 | 0
[5 empty] | 0 | 0 | 0
[5 empty] | 0 | 0 | 0
[5 empty] | 0 | 0 | 0
[5 empty] | 0 | 0 | 0
[5 empty] | 0 | 0 | 0
[5 empty] | 0 | 0 | 0
[5 empty] | 0 | 0 | 0
[5 empty] | 0 | 0 | 0
[5 empty] | 0 | 0 | 0
[5 empty] | 0 | 0 | 0
[5 empty] | 0 | 0 | 0
[5 empty] | 0 | 0 | 0
[5 empty] | 0 | 0 | 0
[5 empty] | 0 | 0 | 0
[5 empty] | 0 | 0 | 0
[5 empty] | 0 | 0 | 0
[5 empty] | 0 | 0 | 0
[5 empty] | 0 | 0 | 0
[5 empty] | 0 | 0 | 0
[5 empty] | 0 | 0 | 0
[5 empty] | 0 | 0 | 0
[5 empty] | 0 | 0 | 0
[5 empty] | 0 | 0 | 0
[5 empty] | 0 | 0 | 0
[5 empty] | 0 | 0 | 0
[5 empty] | 0 | 0 | 0
[5 empty] | 0 | 0 | 0
[5 empty] | 0 | 0 | 0
[5 empty] | 0 | 0 | 0
[5 empty] | 0 | 0 | 0
[5 empty] | 0 | 0 | 0
[5 empty] | 0 | 0 | 0
[5 empty] | 0 | 0 | 0
[5 empty] | 0 | 0 | 0
[5 empty] | 0 | 0 | 0
[5 empty] | 0 | 0 | 0
[5 empty] | 0 | 0 | 0
[5 empty] | 0 | 0 | 0
[5 empty] | 0 | 0 | 0
[5 empty] | 0 | 0 | 0
[5 empty] | 0 | 0 | 0
[5 empty] | 0 | 0 | 0
[5 empty] | 0 | 0 | 0
[5 empty] | 0 | 0 | 0
[5 empty] | 0 | 0 | 0
[5 empty] | 0 | 0 | 0
[5 empty] | 0 | 0 | 0
[5 empty] | 0 | 0 | 0
[5 empty] | 0 | 0 | 0
[5 empty] | 0 | 0 | 0
[5 empty] | 0 | 0 | 0
[5 empty] | 0 | 0 | 0
[5 empty] | 0 | 0 | 0
[5 empty] | 0 | 0 | 0
[5 empty] | 0 | 0 | 0
[5 empty] | 0 | 0 | 0
[5 empty] | 0 | 0 | 0
[5 empty] | 0 | 0 | 0
[5 empty] | 0 | 0 | 0
[5 empty] | 0 | 0 | 0
[5 empty] | 0 | 0 | 0
[5 empty] | 0 | 0 | 0
[5 empty] | 0 | 0 | 0
[5 empty] | 0 | 0 | 0
[5 empty] | 0 | 0 | 0
[5 empty] | 0 | 0 | 0
[5 empty] | 0 | 0 | 0
[5 empty] | 0 | 0 | 0
[5 empty] | 0 | 0 | 0
[5 empty] | 0 | 0 | 0
[5 empty] | 0 | 0 | 0
[5 empty] | 0 | 0 | 0
[5 empty] | 0 | 0 | 0
[5 empty] | 0 | 0 | 0
[5 empty] | 0 | 0 | 0
[5 empty] | 0 | 0 | 0
[5 empty] | 0 | 0 | 0
[5 empty] | 0 | 0 | 0
[5 empty] | 0 | 0 | 0
[5 empty] | 0 | 0 | 0
[5 empty] | 0 | 0 | 0
[5 empty] | 0 | 0 | 0
[5 empty] | 0 | 0 | 0
[5 empty] | 0 | 0 | 0
[5 empty] | 0 | 0 | 0
[5 empty] | 0 | 0 | 0
[5 empty] | 0 | 0 | 0
[5 empty] | 0 | 0 | 0
[5 empty] | 0 | 0 | 0
[5 empty] | 0 | 0 | 0
[5 empty] | 0 | 0 | 0
[5 empty] | 0 | 0 | 0
[5 empty] | 0 | 0 | 0
[5 empty] | 0 | 0 | 0
[5 empty] | 0 | 0 | 0
[5 empty] | 0 | 0 | 0
[5 empty] | 0 | 0 | 0
[5 empty] | 0 | 0 | 0
[5 empty] | 0 | 0 | 0
[5 empty] | 0 | 0 | 0
[5 empty] | 0 | 0 | 0
[5 empty] | 0 | 0 | 0
[5 empty] | 0 | 0 | 0
[5 empty] | 0 | 0 | 0
[5 empty] | 0 | 0 | 0
[5 empty] | 0 | 0 | 0